## OIL
Health | Lab No. | Lab Date | Sampled Date | Model | Asset ID | Asset Serial Number | Component | Component Serial No. | Meter | Meter on Fluid | Calculated Meter on Fluid | Meter Units | Component Meter | Fluid Changed | Filter Changed | Makeup Fluid | Makeup Units | Fluid Brand | Fluid Type | Fluid Weight | Kidney Loop | Dealer Name | Customer Name | Jobsite | UCID | Label No. | Work Order No. | Status | Sample Activity | Interp. Text | Distribution Date | Created by | Created on | Cu | Fe | Cr | Pb | Sn | Si | Al | Ni | P | Mo | Ag | Ti | V | Cd | Mn | Ar | Be | Bi | In | Li | Rb | S | Sb | Sr | Cl* | As* | S* | Br* | I* | Zr* | Sb* | Ce* | Sc* | Sr* | Yb* | Ca* | Cr* | Fe* | K* | Mg* | Na* | P* | Si* | Zn* | Au* | Ag* | Al* | Ba* | Cd* | Cu* | Mn* | Mo* | Ni* | Pb* | Sn* | Ti* | V* | MO_Al2O3 | MO_CaO | MO_CuO | MO_Fe2O3 | MO_K2O | MO_MgO | MO_P2O5 | MO_SiO2 | MO_SnO2 | MO_SO3 | MO_TiO2 | MO_ZnO | Ag-RDE | Al-RDE | Ba-RDE | B-RDE | Ca-RDE | Cr-RDE | Cu-RDE | Fe-RDE | Mg-RDE | Mo-RDE | Na-RDE | Ni-RDE | Pb-RDE | P-RDE | Si-RDE | Sn-RDE | Ti-RDE | V-RDE | Zn-RDE | Ag-RFS | Al-RFS | B-RFS | Ca-RFS | Cr-RFS | Cu-RFS | Fe-RFS | Mo-RFS | Na-RFS | Ni-RFS | Pb-RFS | P-RFS | Si-RFS | Sn-RFS | Ti-RFS | V-RFS | W-RFS | Zn-RFS | V100 | V40 | V38 | V40% | VI | Ca | Si | Mo | P | Zn | Mg | Cu | Ba | B | Na | Be | Li | TAN | iAN | ipH | TBN | iBN | ipH_TBN | W | Water % | W (Syn) | NaW | H2O | H2O (ppm) | Free Water | A | PGC | Glycol | F | Fuel | PFc | % Gasoline | ME_INS | Na | K | B | Si | Al | Fe | Pb | Ca | Zn | S | FDM | ISO | PC Rating | PCV | PQI | NAS | 5-15 | 15-25 | 25-50 | 50-100 | >5 | >10 | >15 | >25 | >50 | >100 | SAE Code | SAE Grade | Debris | 4µ | 6µ | 10µ | 14µ | 18µ | 21µ | 38µ | 50µ | 70µ | 4u/100ml | 6u/100ml | 14u/100ml | 21u/100ml | 38u/100ml | 70u/100ml | Total part/ml | Cutting SD | Fatigue SD | Sliding SD | Non Metallic SD | Non Metallic | SAE >4 | SAE >6 | SAE >14 | SAE >21 | SAE >38 | SAE >70 | Cap | DEF_HC | MST | S1-ST | S1-TEN | S2-ST | S2-TEN | S3-ST | S3-TEN | ST | OXI | NIT | SUL | ST_WEIGHT | ST* | ASH* | H2O* | VOL* | Color | Oil Color | Desc
Monitor Component | T08P-52039-2013 | 2022-02-08 | 2022-02-01 | 777E | DT025 | KDP014512 | ENGINE |  | 3916 | 280 | 280 | HR | 3636 | Y | Y |  |  | SINOPEC | TULUX T700 SYNTH DEO | 15W-40 |  | WESTRAC EQUIPMENT PTY. LTD. | WESTGOLD RESOURCES LIMITED | DAY DAWN | WESTGOLD RESOURCES LTD. |  |  | New | None | A trace of fuel was detected in this oil. Monitor. All other test results appear normal. Continue to sample at consistent intervals. For enquiries regarding this evaluation, please contact Jim Durning Ph 9377 9757 | 2022-02-12 10:08 | DAVERN, LEIGH | 2022-02-01 | <1 | 5 | <1 | <1 | <1 | 7 | 2 | <1 | 1074 | 77 | <1 | <1 | 0 | 0 | 0 |  |  |  |  | <1 |  |  | 0 | [84 empty] | 89.3 |  |  |  | 1353 | 7 | 77 | 1074 | 1211 | 385 | <1 | 0 | 338 | 8 |  | <1 | [6 empty] | N | [9 empty] | T |  | 2.17 |  |  | 8 | <1 | 338 | 7 | 2 | 5 | <1 | 1353 | 1211 | [5 empty] | 3 | [50 empty] | 0 | 13 | 5 | 20
No Action Required | T08P-52012-0736 | 2022-01-12 | 2021-12-30 | 777E | DT025 | KDP014512 | ENGINE |  | 3636 | 147 | 147 | HR |  | Y | Y |  |  | SINOPEC | TULUX T700 SYNTH DEO | 15W-40 |  | WESTRAC EQUIPMENT PTY. LTD. | WESTGOLD RESOURCES LIMITED | DAY DAWN | WESTGOLD RESOURCES LTD. |  |  | New | None | All test results appear acceptable, please continue sampling at the recommended interval. For any technical enquiries regarding this evaluation, please contact Diana Grayson on (08) 9377 9745. For any general enquiries, please contact SOS LAB WA on (08) 9377 9521. | 2022-01-14 18:13 | BROWN, GARY | 2022-01-01 | <1 | 2 | <1 | <1 | <1 | 3 | <1 | <1 | 1071 | 80 | <1 | <1 | 0 | 0 | 0 |  |  |  | <1 | <1 |  |  | 1 | [84 empty] | 95.0 |  |  |  | 1407 | 3 | 80 | 1071 | 1271 | 383 | <1 | 0 | 402 | 1 |  | <1 | [6 empty] | N | [9 empty] | N |  |  |  |  | 1 | <1 | 402 | 3 | <1 | 2 | <1 | 1407 | 1271 | [5 empty] | 2 | [50 empty] | 0 | 14 | 5 | 20
No Action Required | T08P-51356-2225 | 2021-12-22 | 2021-12-15 | 777E | DT025 | KDP014512 | HYDRAULIC SYSTEM |  | 3489 | 497 | 497 | HR | 3489 | N | Y |  |  | SINOPEC | TRANS TO-4 | 30 |  | WESTRAC EQUIPMENT PTY. LTD. | WESTGOLD RESOURCES LIMITED | DAY DAWN | WESTGOLD RESOURCES LTD. |  |  | New | None | All test results appear acceptable, please continue sampling at the recommended interval. For any technical enquiries regarding this evaluation, please contact Diana Grayson on (08) 9377 9745. For any general enquiries, please contact SOS LAB WA on (08) 9377 9521. | 2021-12-24 10:08 | DAVERN, LEIGH | 2021-12-17 | 12 | 3 | <1 | <1 | <1 | 9 | <1 | <1 | 912 | <1 | <1 | <1 | 0 | 0 | 0 |  |  |  |  | <1 |  |  | 0 | [84 empty] | 94.9 |  |  |  | 3398 | 9 | <1 | 912 | 1087 | 16 | 12 | 0 | <1 | <1 |  | <1 | [6 empty] | N | [14 empty] | <1 | <1 | <1 | 9 | <1 | 3 | <1 | 3398 | 1087 |  |  | 20/17/14 |  |  | 2 | [14 empty] | 5262 | 1017 | 281 | 118 |  | 35 | 1 |  | 0 | [28 empty] | 7 | 5 | 15
No Action Required | T08P-51356-2335 | 2021-12-22 | 2021-12-15 | 777E | DT025 | KDP014512 | WHEEL BEARINGS FRONT LEFT |  | 3489 | 108 | 108 | HR | 3489 | Y | NA |  |  | SINOPEC | TRANS TO-4 | 60 |  | WESTRAC EQUIPMENT PTY. LTD. | WESTGOLD RESOURCES LIMITED | DAY DAWN | WESTGOLD RESOURCES LTD. |  |  | New | None | All test results appear acceptable, please continue sampling at the recommended interval. For any technical enquiries regarding this evaluation, please contact Diana Grayson on (08) 9377 9745. For any general enquiries, please contact SOS LAB WA on (08) 9377 9521. | 2021-12-24 10:08 | DAVERN, LEIGH | 2021-12-17 | <1 | 2 | <1 | <1 | <1 | 10 | <1 | <1 | 846 | <1 | <1 | <1 | 0 | 0 | 0 |  |  |  |  | <1 |  |  | 0 | [84 empty] | 314.6 |  |  |  | 3248 | 10 | <1 | 846 | 1033 | 16 | <1 | 0 | <1 | <1 |  | <1 | [6 empty] | N | [14 empty] | <1 | <1 | <1 | 10 | <1 | 2 | <1 | 3248 | 1033 |  |  | 22/20/15 |  |  | 3 | [14 empty] | 25910 | 5860 | 785 | 213 |  | 62 | 10 |  | 1 | [28 empty] | 6 | 5 | 13
No Action Required | T08P-51356-2333 | 2021-12-22 | 2021-12-15 | 777E | DT025 | KDP014512 | WHEEL BEARINGS FRONT RIGHT |  | 3489 | 108 | 108 | HR | 3489 | Y | NA |  |  | SINOPEC | TRANS TO-4 | 60 |  | WESTRAC EQUIPMENT PTY. LTD. | WESTGOLD RESOURCES LIMITED | DAY DAWN | WESTGOLD RESOURCES LTD. |  |  | New | None | All test results appear acceptable, please continue sampling at the recommended interval. For any technical enquiries regarding this evaluation, please contact Diana Grayson on (08) 9377 9745. For any general enquiries, please contact SOS LAB WA on (08) 9377 9521. | 2021-12-24 10:08 | DAVERN, LEIGH | 2021-12-17 | <1 | 3 | <1 | <1 | <1 | 11 | <1 | <1 | 862 | <1 | <1 | <1 | 0 | 0 | 0 |  |  |  |  | <1 |  |  | 1 | [84 empty] | 307.2 |  |  |  | 3257 | 11 | <1 | 862 | 1029 | 15 | <1 | 0 | <1 | <1 |  | <1 | [6 empty] | N | [14 empty] | <1 | <1 | <1 | 11 | <1 | 3 | <1 | 3257 | 1029 |  |  | 22/21/18 |  |  | 4 | [14 empty] | 30257 | 14418 | 5262 | 2468 |  | 915 | 86 |  | 6 | [28 empty] | 6 | 5 | 13
Monitor Component | T08P-51356-2336 | 2021-12-22 | 2021-12-15 | 777E | DT025 | KDP014512 | FINAL DRIVE REAR LEFT |  | 3489 | 3489 | 3489 | HR | 3488 | N | NA |  |  | SINOPEC | TRANS TO-4 | 60 |  | WESTRAC EQUIPMENT PTY. LTD. | WESTGOLD RESOURCES LIMITED | DAY DAWN | WESTGOLD RESOURCES LTD. |  |  | New | None | The PQ index and Iron are slightly high. Check the drain plug for abnormal debris. Continue sampling to monitor at consistent interval. For technical enquiries regarding this evaluation, please contact Maker Jok on (08) 9377 9521. | 2021-12-29 10:07 | DAVERN, LEIGH | 2021-12-17 | 4 | 106 | 1 | 1 | 2 | 8 | <1 | <1 | 328 | <1 | <1 | <1 | 0 | 0 | 2 |  |  |  |  | <1 |  |  | 1 | [84 empty] | 318.1 |  |  |  | 468 | 8 | <1 | 328 | 81 | 2 | 4 | 0 | 79 | 4 |  | <1 | [6 empty] | N | [14 empty] | 4 | <1 | 79 | 8 | <1 | 106 | 1 | 468 | 81 |  |  | 23/22/18 |  |  | 66 | [14 empty] | 58070 | 31072 | 6443 | 1404 |  | 267 | 17 |  | 1 | [28 empty] | 10 | 4 | 15
Monitor Component | T08P-51356-2334 | 2021-12-22 | 2021-12-15 | 777E | DT025 | KDP014512 | DIFFERENTIAL REAR |  | 3489 | 3489 | 3489 | HR | 3489 | N | NA |  |  | SINOPEC | TRANS TO-4 | 60 |  | WESTRAC EQUIPMENT PTY. LTD. | WESTGOLD RESOURCES LIMITED | DAY DAWN | WESTGOLD RESOURCES LTD. |  |  | New | None | The Iron is slightly high. Check the drain plug for abnormal debris. Continue sampling to monitor at consistent interval. For technical enquiries regarding this evaluation, please contact Maker Jok on (08) 9377 9521. | 2021-12-29 10:07 | DAVERN, LEIGH | 2021-12-17 | 4 | 110 | 1 | <1 | <1 | 8 | <1 | <1 | 326 | <1 | <1 | <1 | 0 | 0 | 2 |  |  |  |  | <1 |  |  | 0 | [84 empty] | 317.9 |  |  |  | 463 | 8 | <1 | 326 | 79 | 3 | 4 | 0 | 80 | 4 |  | <1 | [6 empty] | N | [14 empty] | 4 | <1 | 80 | 8 | <1 | 110 | <1 | 463 | 79 |  |  | 23/22/17 |  |  | 54 | [14 empty] | 52383 | 26669 | 4515 | 758 |  | 142 | 15 |  | 2 | [28 empty] | 10 | 4 | 15
No Action Required | T08P-51357-0646 | 2021-12-23 | 2021-12-15 | 777E | DT025 | KDP014512 | TRANSMISSION POWER SHIFT |  | 3489 | 497 | 497 | HR | 3489 | N | Y |  |  | SINOPEC | TRANS TO-4 | 30 |  | WESTRAC EQUIPMENT PTY. LTD. | WESTGOLD RESOURCES LIMITED | DAY DAWN | WESTGOLD RESOURCES LTD. |  |  | New | None | All test results appear acceptable, please continue sampling at the recommended interval. For any technical enquiries regarding this evaluation, please contact Diana Grayson on (08) 9377 9745. For any general enquiries, please contact SOS LAB WA on (08) 9377 9521. | 2021-12-24 10:15 | DAVERN, LEIGH | 2021-12-17 | 1 | 4 | <1 | <1 | <1 | 5 | <1 | <1 | 864 | <1 | <1 | <1 | 0 | 0 | 0 |  |  |  | 1 | <1 |  |  | 0 | [84 empty] | 105.7 |  |  |  | 3486 | 5 | <1 | 864 | 1116 | 15 | 1 | 0 | <1 | <1 |  | <1 | [6 empty] | N | [14 empty] | <1 | <1 | <1 | 5 | <1 | 4 | <1 | 3486 | 1116 |  |  | 20/16/12 |  |  | 3 | [14 empty] | 9773 | 446 | 62 | 31 |  | 12 | 1 |  | 0 | [28 empty] | 7 | 5 | 14
Monitor Component | T08P-51356-2222 | 2021-12-22 | 2021-12-15 | 777E | DT025 | KDP014512 | STEERING SYSTEM |  | 3489 | 108 | 108 | HR |  | U | U |  |  | SINOPEC | TRANS TO-4 | 30 |  | WESTRAC EQUIPMENT PTY. LTD. | WESTGOLD RESOURCES LIMITED | DAY DAWN | WESTGOLD RESOURCES LTD. |  |  | New | None | The ISO oil cleanliness code range >6 micron is slightly high. Possibly due to fine contaminants in the oil. Check filter media and screen for wear particles and contaminants. All other test results appear normal. For technical enquiries regarding this evaluation, please contact Maker Jok on (08) 9377 9521. | 2021-12-29 18:13 | DAVERN, LEIGH | 2021-12-17 | <1 | 3 | <1 | <1 | <1 | 8 | 2 | <1 | 891 | <1 | <1 | <1 | 0 | 0 | 0 |  |  |  |  | <1 |  |  | 0 | [84 empty] | 93.4 |  |  |  | 3312 | 8 | <1 | 891 | 1068 | 17 | <1 | 0 | 2 | 5 |  | <1 | [6 empty] | N | [14 empty] | 5 | <1 | 2 | 8 | 2 | 3 | <1 | 3312 | 1068 |  |  | 21/20/14 |  |  | 2 | [14 empty] | 15994 | 5058 | 1021 | 146 |  | 22 | 0 |  | 0 | [28 empty] | 6 | 4 | 14
Monitor Component | T08P-51356-2332 | 2021-12-22 | 2021-12-15 | 777E | DT025 | KDP014512 | FINAL DRIVE REAR RIGHT |  | 3489 | 3489 | 3489 | HR | 3489 | N | NA |  |  | SINOPEC | TRANS TO-4 | 60 |  | WESTRAC EQUIPMENT PTY. LTD. | WESTGOLD RESOURCES LIMITED | DAY DAWN | WESTGOLD RESOURCES LTD. |  |  | New | None | The PQ index and Iron are slightly high. A trace of fine ferrous metal particles are visible in this sample. Check the drain plug for abnormal debris. Continue sampling to monitor at consistent interval. For technical enquiries regarding this evaluation, please contact Maker Jok on (08) 9377 9521. | 2021-12-29 10:07 | DAVERN, LEIGH | 2021-12-17 | 4 | 108 | 1 | 2 | <1 | 8 | <1 | <1 | 324 | <1 | <1 | <1 | 0 | 0 | 2 |  |  |  |  | <1 |  |  | 0 | [84 empty] | 312.7 |  |  |  | 460 | 8 | <1 | 324 | 80 | 2 | 4 | 0 | 79 | 4 |  | <1 | [6 empty] | N | [14 empty] | 4 | <1 | 79 | 8 | <1 | 108 | 2 | 460 | 80 |  |  |  | VISIBLE DEPOSITS |  | 101 | [51 empty] | 10 | 4 | 15
No Action Required | T08P-51357-0712 | 2021-12-23 | 2021-12-15 | 777E | DT025 | KDP014512 | ENGINE |  | 3489 | 108 | 108 | HR | 3489 | Y | Y |  |  | SINOPEC | TULUX T700 SYNTH DEO | 15W-40 |  | WESTRAC EQUIPMENT PTY. LTD. | WESTGOLD RESOURCES LIMITED | DAY DAWN | WESTGOLD RESOURCES LTD. |  |  | New | None | All test results appear normal. Continue to sample at consistent intervals. For enquiries regarding this evaluation, please contact Jim Durning Ph 9377 9757 | 2021-12-30 00:13 | DAVERN, LEIGH | 2021-12-17 | <1 | 7 | <1 | <1 | <1 | 5 | 1 | <1 | 1066 | 60 | <1 | <1 | 0 | 0 | 0 |  |  |  | <1 | <1 |  |  | 0 | [84 empty] | 106.6 |  |  |  | 1907 | 5 | 60 | 1066 | 1268 | 415 | <1 | 0 | 106 | 2 |  | <1 | [6 empty] | N | [9 empty] | N |  |  |  |  | 2 | <1 | 106 | 5 | 1 | 7 | <1 | 1907 | 1268 | [5 empty] | 4 | [50 empty] | 13 | 14 | 5 | 20
No Action Required | T08P-51340-1137 | 2021-12-06 | 2021-11-27 | 777E | DT025 | KDP014512 | HYDRAULIC SYSTEM |  | 3381 | 389 | 389 | HR |  | N | Y |  |  | SINOPEC | TRANS TO-4 | 30 |  | WESTRAC EQUIPMENT PTY. LTD. | WESTGOLD RESOURCES LIMITED | DAY DAWN | WESTGOLD RESOURCES LTD. |  |  | New | None | All test results appear acceptable, please continue sampling at the recommended interval. For any technical enquiries regarding this evaluation, please contact Diana Grayson on (08) 9377 9745. For any general enquiries, please contact SOS LAB WA on (08) 9377 9521. | 2021-12-06 18:12 | DAVERN, LEIGH | 2021-11-27 | 13 | 3 | <1 | <1 | <1 | 10 | <1 | <1 | 1023 | <1 | <1 | <1 | 0 | 0 | 0 |  |  |  |  | <1 |  |  | 0 | [84 empty] | 93.5 |  |  |  | 3660 | 10 | <1 | 1023 | 1192 | 17 | 13 | 0 | <1 | <1 |  | <1 | [6 empty] | N | [14 empty] | <1 | <1 | <1 | 10 | <1 | 3 | <1 | 3660 | 1192 |  |  | 20/17/12 |  |  | 4 | [14 empty] | 6018 | 828 | 89 | 32 |  | 12 | 1 |  | 0 | [28 empty] | 5 | 4 | 13
No Action Required | T08P-51340-2439 | 2021-12-06 | 2021-11-27 | 777E | DT025 | KDP014512 | WHEEL BEARINGS FRONT RIGHT |  | 3381 | 389 | 389 | HR |  | Y | NA |  |  | SINOPEC | TRANS TO-4 | 60 |  | WESTRAC EQUIPMENT PTY. LTD. | WESTGOLD RESOURCES LIMITED | DAY DAWN | WESTGOLD RESOURCES LTD. |  |  | New | None | All test results appear acceptable, please continue sampling at the recommended interval. For any technical enquiries regarding this evaluation, please contact Diana Grayson on (08) 9377 9745. For any general enquiries, please contact SOS LAB WA on (08) 9377 9521. | 2021-12-07 18:13 | DAVERN, LEIGH | 2021-11-27 | <1 | 5 | <1 | <1 | <1 | 12 | <1 | <1 | 865 | <1 | <1 | <1 | 0 | 0 | 0 |  |  |  |  | <1 |  |  | 0 | [84 empty] | 308.9 |  |  |  | 3197 | 12 | <1 | 865 | 1031 | 15 | <1 | 0 | 1 | <1 |  | <1 | [6 empty] | N | [14 empty] | <1 | <1 | 1 | 12 | <1 | 5 | <1 | 3197 | 1031 |  |  | 22/20/14 |  |  | 5 | [14 empty] | 28231 | 6119 | 632 | 147 |  | 40 | 8 |  | 1 | [28 empty] | 6 | 5 | 13
No Action Required | T08P-51340-1108 | 2021-12-06 | 2021-11-27 | 777E | DT025 | KDP014512 | TRANSMISSION POWER SHIFT |  | 3381 | 389 | 389 | HR |  | N | Y |  |  | SINOPEC | TRANS TO-4 | 30 |  | WESTRAC EQUIPMENT PTY. LTD. | WESTGOLD RESOURCES LIMITED | DAY DAWN | WESTGOLD RESOURCES LTD. |  |  | New | None | All test results appear acceptable, please continue sampling at the recommended interval. For any technical enquiries regarding this evaluation, please contact Diana Grayson on (08) 9377 9745. For any general enquiries, please contact SOS LAB WA on (08) 9377 9521. | 2021-12-06 18:12 | DAVERN, LEIGH | 2021-11-27 | 1 | 5 | <1 | <1 | <1 | 5 | <1 | <1 | 1011 | <1 | <1 | <1 | 0 | 0 | 0 |  |  |  |  | <1 |  |  | 0 | [84 empty] | 103.1 |  |  |  | 3738 | 5 | <1 | 1011 | 1199 | 17 | 1 | 0 | <1 | <1 |  | <1 | [6 empty] | N | [14 empty] | <1 | <1 | <1 | 5 | <1 | 5 | <1 | 3738 | 1199 |  |  | 19/17/13 |  |  | 4 | [14 empty] | 4541 | 771 | 175 | 74 |  | 25 | 3 |  | 0 | [28 empty] | 5 | 5 | 13
Monitor Component | T08P-51340-2436 | 2021-12-06 | 2021-11-27 | 777E | DT025 | KDP014512 | FINAL DRIVE REAR RIGHT |  | 3381 | 3381 | 3381 | HR |  | N | NA |  |  | SINOPEC | TRANS TO-4 | 60 |  | WESTRAC EQUIPMENT PTY. LTD. | WESTGOLD RESOURCES LIMITED | DAY DAWN | WESTGOLD RESOURCES LTD. |  |  | New | None | The PQ index and iron are slightly high. Check any contamination capturing devices fitted for debris. All other test results appear normal. Continue to sample at consistent intervals. For all sample information update requests, please contact the SOS Lab on (08) 9377 9521. For enquiries regarding this evaluation, please contact Denny Philip on (08) 9377 8703. | 2021-12-09 18:13 | DAVERN, LEIGH | 2021-11-27 | 4 | 99 | 1 | <1 | <1 | 9 | <1 | <1 | 337 | <1 | <1 | <1 | 0 | 0 | 2 |  |  |  |  | <1 |  |  | 0 | [84 empty] | 319.7 |  |  |  | 460 | 9 | <1 | 337 | 79 | 2 | 4 | 0 | 74 | 4 |  | <1 | [6 empty] | N | [14 empty] | 4 | 1 | 74 | 9 | <1 | 99 | <1 | 460 | 79 |  |  | 23/22/17 |  |  | 71 | [14 empty] | 56445 | 29055 | 5023 | 750 |  | 88 | 7 |  | 1 | [28 empty] | 9 | 4 | 14
Monitor Component | T08P-51340-2437 | 2021-12-06 | 2021-11-27 | 777E | DT025 | KDP014512 | FINAL DRIVE REAR LEFT |  | 3381 | 3381 | 3381 | HR |  | N | NA |  |  | SINOPEC | TRANS TO-4 | 60 |  | WESTRAC EQUIPMENT PTY. LTD. | WESTGOLD RESOURCES LIMITED | DAY DAWN | WESTGOLD RESOURCES LTD. |  |  | New | None | The PQ index and iron are slightly high. Check any contamination capturing devices fitted for debris. All other test results appear normal. Continue to sample at consistent intervals. For all sample information update requests, please contact the SOS Lab on (08) 9377 9521. For enquiries regarding this evaluation, please contact Denny Philip on (08) 9377 8703. | 2021-12-09 18:13 | DAVERN, LEIGH | 2021-11-27 | 4 | 98 | 1 | 1 | 1 | 9 | <1 | <1 | 349 | <1 | <1 | <1 | 0 | 0 | 2 |  |  |  |  | <1 |  |  | 0 | [84 empty] | 319.3 |  |  |  | 467 | 9 | <1 | 349 | 82 | 2 | 4 | 0 | 74 | 4 |  | <1 | [6 empty] | N | [14 empty] | 4 | 1 | 74 | 9 | <1 | 98 | 1 | 467 | 82 |  |  | 23/22/17 |  |  | 75 | [14 empty] | 58507 | 29816 | 4917 | 722 |  | 85 | 7 |  | 2 | [28 empty] | 9 | 4 | 15
No Action Required | T08P-51340-2438 | 2021-12-06 | 2021-11-27 | 777E | DT025 | KDP014512 | WHEEL BEARINGS FRONT LEFT |  | 3381 | 389 | 389 | HR |  | Y | NA |  |  | SINOPEC | TRANS TO-4 | 60 |  | WESTRAC EQUIPMENT PTY. LTD. | WESTGOLD RESOURCES LIMITED | DAY DAWN | WESTGOLD RESOURCES LTD. |  |  | New | None | All test results appear acceptable, please continue sampling at the recommended interval. For any technical enquiries regarding this evaluation, please contact Diana Grayson on (08) 9377 9745. For any general enquiries, please contact SOS LAB WA on (08) 9377 9521. | 2021-12-07 18:13 | DAVERN, LEIGH | 2021-11-27 | <1 | 6 | <1 | <1 | <1 | 11 | <1 | <1 | 801 | <1 | <1 | <1 | 0 | 0 | 0 |  |  |  |  | <1 |  |  | 0 | [84 empty] | 308.9 |  |  |  | 2941 | 11 | <1 | 801 | 955 | 15 | <1 | 0 | 1 | <1 |  | <1 | [6 empty] | N | [14 empty] | <1 | <1 | 1 | 11 | <1 | 6 | <1 | 2941 | 955 |  |  | 22/20/15 |  |  | 6 | [14 empty] | 36848 | 9194 | 875 | 202 |  | 56 | 11 |  | 3 | [28 empty] | 6 | 5 | 13
Monitor Component | T08P-51340-2440 | 2021-12-06 | 2021-11-27 | 777E | DT025 | KDP014512 | DIFFERENTIAL REAR |  | 3381 | 3381 | 3381 | HR |  | N | NA |  |  | SINOPEC | TRANS TO-4 | 60 |  | WESTRAC EQUIPMENT PTY. LTD. | WESTGOLD RESOURCES LIMITED | DAY DAWN | WESTGOLD RESOURCES LTD. |  |  | New | None | The PQ index and iron are slightly high. Check any contamination capturing devices fitted for debris. All other test results appear normal. Continue to sample at consistent intervals. For all sample information update requests, please contact the SOS Lab on (08) 9377 9521. For enquiries regarding this evaluation, please contact Denny Philip on (08) 9377 8703. | 2021-12-09 18:13 | DAVERN, LEIGH | 2021-11-27 | 4 | 99 | 1 | 1 | 1 | 8 | <1 | <1 | 327 | <1 | <1 | <1 | 0 | 0 | 2 |  |  |  |  | <1 |  |  | 1 | [84 empty] | 319.1 |  |  |  | 453 | 8 | <1 | 327 | 78 | 2 | 4 | 0 | 73 | 4 |  | <1 | [6 empty] | N | [14 empty] | 4 | 1 | 73 | 8 | <1 | 99 | 1 | 453 | 78 |  |  | 23/22/16 |  |  | 73 | [14 empty] | 58881 | 28157 | 3821 | 467 |  | 44 | 4 |  | 1 | [28 empty] | 9 | 4 | 15
Monitor Component | T08P-51340-1109 | 2021-12-06 | 2021-11-27 | 777E | DT025 | KDP014512 | STEERING SYSTEM |  | 3381 | 389 | 389 | HR |  | Y | Y |  |  | SINOPEC | TRANS TO-4 | 30 |  | WESTRAC EQUIPMENT PTY. LTD. | WESTGOLD RESOURCES LIMITED | DAY DAWN | WESTGOLD RESOURCES LTD. |  |  | New | None | Dirt particles are visible in this sample bottle. Before extraction ensure the sample area is clean. All other test results appear normal. For enquiries regarding this evaluation, please contact Jim Durning Ph 9377 9757 | 2021-12-09 00:12 | DAVERN, LEIGH | 2021-11-27 | <1 | 3 | <1 | <1 | <1 | 8 | 2 | <1 | 964 | <1 | <1 | <1 | 0 | 0 | 0 |  |  |  |  | <1 |  |  | 0 | [84 empty] | 93.0 |  |  |  | 3351 | 8 | <1 | 964 | 1151 | 17 | <1 | 0 | <1 | 3 |  | <1 | [6 empty] | N | [14 empty] | 3 | <1 | <1 | 8 | 2 | 3 | <1 | 3351 | 1151 |  |  |  | VISIBLE DEPOSITS |  | 2 | [51 empty] | 5 | 4 | 13
No Action Required | T08P-51340-0632 | 2021-12-06 | 2021-11-27 | 777E | DT025 | KDP014512 | ENGINE |  | 3381 | 159 | 159 | HR |  | Y | Y |  |  | SINOPEC | TULUX T700 SYNTH DEO | 15W-40 |  | WESTRAC EQUIPMENT PTY. LTD. | WESTGOLD RESOURCES LIMITED | DAY DAWN | WESTGOLD RESOURCES LTD. |  |  | New | None | All test results appear acceptable, please continue sampling at the recommended interval. For any technical enquiries regarding this evaluation, please contact Diana Grayson on (08) 9377 9745. For any general enquiries, please contact SOS LAB WA on (08) 9377 9521. | 2021-12-06 18:12 | DAVERN, LEIGH | 2021-11-27 | <1 | 3 | <1 | <1 | <1 | 4 | 1 | <1 | 1153 | 83 | <1 | <1 | 0 | 0 | 0 |  |  |  |  | <1 |  |  | 1 | [84 empty] | 97.1 |  |  |  | 1465 | 4 | 83 | 1153 | 1298 | 418 | <1 | 0 | 348 | 2 |  | <1 | [6 empty] | N | [9 empty] | N |  |  |  |  | 2 | <1 | 348 | 4 | 1 | 3 | <1 | 1465 | 1298 | [5 empty] | 4 | [50 empty] | 3 | 14 | 5 | 20
Monitor Component | T08P-51316-1315 | 2021-11-12 | 2021-11-05 | 777E | DT025 | KDP014512 | ENGINE |  | 3222 | 230 | 230 | HR | 2992 | Y | Y |  |  | SINOPEC | TULUX T700 SYNTH DEO | 15W-40 |  | WESTRAC EQUIPMENT PTY. LTD. | WESTGOLD RESOURCES LIMITED | DAY DAWN | WESTGOLD RESOURCES LTD. |  |  | New | None | A trace of fuel was detected in this oil. Monitor. All other test results appear normal. For enquiries regarding this evaluation, please contact Jim Durning Ph 9377 9757 | 2021-11-14 18:12 | DAVERN, LEIGH | 2021-11-06 | <1 | 3 | <1 | <1 | <1 | 4 | <1 | <1 | 1095 | 86 | <1 | <1 | 0 | 0 | 0 |  |  |  |  | <1 |  |  | 0 | [84 empty] | 90.2 |  |  |  | 1385 | 4 | 86 | 1095 | 1226 | 395 | <1 | 0 | 354 | 2 |  | <1 | [6 empty] | N | [9 empty] | T |  | 2.08 |  |  | 2 | <1 | 354 | 4 | <1 | 3 | <1 | 1385 | 1226 | [5 empty] | 1 | [50 empty] | 1 | 14 | 5 | 20
Monitor Component | T08P-51271-1906 | 2021-09-28 | 2021-09-18 | 777E | DT025 | KDP014512 | HYDRAULIC SYSTEM |  | 2992 | 532 | 532 | HR |  | Y | Y |  |  | SINOPEC | TRANS TO-4 | 30 |  | WESTRAC EQUIPMENT PTY. LTD. | WESTGOLD RESOURCES LIMITED | DAY DAWN | WESTGOLD RESOURCES LTD. |  |  | New | None | The oil viscosity (V40/V100) is lower than the specification for the reported oil. Possible wrong grade reported or oils mixed. All other test results appear normal. Continue to sample at consistent intervals. For all sample information update requests, please contact our SOS Lab reception on (08) 9377 9521. For enquiries regarding this evaluation, please contact Denny Philip on (08) 9377 8703. | 2021-10-01 18:13 | BROWN, GARY | 2021-09-19 | 25 | 6 | <1 | <1 | <1 | 23 | <1 | <1 | 931 | <1 | 2 | <1 | 0 | 0 | 0 |  |  |  |  | <1 |  |  | 0 | [84 empty] | 61.8 |  |  |  | 2850 | 23 | <1 | 931 | 1057 | 12 | 25 | 0 | 1 | 2 |  | <1 | [6 empty] | N | [14 empty] | 2 | <1 | 1 | 23 | <1 | 6 | <1 | 2850 | 1057 |  |  | 21/19/15 |  |  | 4 | [14 empty] | 18186 | 4933 | 795 | 238 |  | 73 | 5 |  | 0 | [28 empty] | 5 | 4 | 14
Monitor Component | T08P-51271-2628 | 2021-09-28 | 2021-09-18 | 777E | DT025 | KDP014512 | DIFFERENTIAL REAR |  | 2992 | 2992 | 2992 | HR |  | N | NA |  |  | SINOPEC | TRANS TO-4 | 60 |  | WESTRAC EQUIPMENT PTY. LTD. | WESTGOLD RESOURCES LIMITED | DAY DAWN | WESTGOLD RESOURCES LTD. |  |  | New | None | Oil add pack suggests wrong oil name. The PQ index is slightly high. Iron is slightly high. Check the drain plug for abnormal debris. For enquiries regarding this evaluation, please contact Andrew Morgan Phone 9377 8655 | 2021-10-01 18:13 | BROWN, GARY | 2021-09-19 | 4 | 78 | 1 | <1 | <1 | 8 | <1 | <1 | 325 | <1 | <1 | <1 | 0 | 0 | 1 |  |  |  |  | <1 |  |  | 1 | [84 empty] | 317.7 |  |  |  | 447 | 8 | <1 | 325 | 75 | 2 | 4 | 0 | 77 | 4 |  | <1 | [6 empty] | N | [14 empty] | 4 | 2 | 77 | 8 | <1 | 78 | <1 | 447 | 75 |  |  |  | VISIBLE DEPOSITS |  | 74 | [51 empty] | 9 | 4 | 15
Action Required | T08P-51271-2629 | 2021-09-28 | 2021-09-18 | 777E | DT025 | KDP014512 | WHEEL BEARINGS FRONT LEFT |  | 2992 | 532 | 532 | HR |  | Y | NA |  |  | SINOPEC | TRANS TO-4 | 60 |  | WESTRAC EQUIPMENT PTY. LTD. | WESTGOLD RESOURCES LIMITED | DAY DAWN | WESTGOLD RESOURCES LTD. |  |  | New | None | Oil add pack suggests wrong oil name. All other test results are acceptable. Continue sampling at the recommended interval. The PQ index is high. Iron is high. Check the drain plug for debris and resample after any investigation. For enquiries regarding this evaluation, please contact Andrew Morgan Phone 9377 8655 | 2021-10-01 18:13 | BROWN, GARY | 2021-09-19 | 4 | 76 | 1 | <1 | 1 | 8 | <1 | <1 | 328 | <1 | <1 | <1 | 0 | 0 | 1 |  |  |  |  | <1 |  |  | 0 | [84 empty] | 320.9 |  |  |  | 448 | 8 | <1 | 328 | 75 | 2 | 4 | 0 | 77 | 4 |  | <1 | [6 empty] | N | [14 empty] | 4 | 2 | 77 | 8 | <1 | 76 | <1 | 448 | 75 |  |  | 22/22/17 |  |  | 64 | [14 empty] | 36003 | 21439 | 4605 | 954 |  | 222 | 18 |  | 2 | [28 empty] | 9 | 4 | 15
No Action Required | T08P-51271-2626 | 2021-09-28 | 2021-09-18 | 777E | DT025 | KDP014512 | WHEEL BEARINGS FRONT RIGHT |  | 2992 | 532 | 532 | HR |  | Y | NA |  |  | SINOPEC | TRANS TO-4 | 60 |  | WESTRAC EQUIPMENT PTY. LTD. | WESTGOLD RESOURCES LIMITED | DAY DAWN | WESTGOLD RESOURCES LTD. |  |  | New | None | All test results for this sample appear acceptable. Continue sampling at the recommended interval. For enquiries regarding this evaluation, please contact Andrew Morgan Phone 08 9377 8655 | 2021-10-01 18:13 | BROWN, GARY | 2021-09-19 | <1 | 4 | <1 | <1 | <1 | 11 | <1 | <1 | 866 | <1 | <1 | <1 | 0 | 0 | 0 |  |  |  |  | <1 |  |  | 0 | [84 empty] | 297.1 |  |  |  | 3122 | 11 | <1 | 866 | 1011 | 14 | <1 | 0 | <1 | <1 |  | <1 | [6 empty] | N | [14 empty] | <1 | <1 | <1 | 11 | <1 | 4 | <1 | 3122 | 1011 |  |  | 21/19/15 |  |  | 4 | [14 empty] | 13139 | 3029 | 564 | 257 |  | 108 | 8 |  | 1 | [28 empty] | 7 | 5 | 13
Monitor Component | T08P-51271-2206 | 2021-09-28 | 2021-09-18 | 777E | DT025 | KDP014512 | STEERING SYSTEM |  | 2992 | 986 | 986 | HR |  | Y | Y |  |  | SINOPEC | TRANS TO-4 | 30 |  | WESTRAC EQUIPMENT PTY. LTD. | WESTGOLD RESOURCES LIMITED | DAY DAWN | WESTGOLD RESOURCES LTD. |  |  | New | None | The oil viscosity (V40) is lower than the specification for the reported oil; possibly mixed oil grades or incorrect oil details reported. The ISO oil cleanliness code ranges >4, >6 and >14 micron are elevated; possibly due to very fine contaminants in the oil. Suggest; inspecting filter media and/or screens for wear metal and contaminants. All other test results appear normal. Continue to sample at consistent intervals. For technical enquiries regarding this evaluation; please contact Diana Grayson on Phone (08) 93779745. | 2021-10-01 18:13 | BROWN, GARY | 2021-09-19 | <1 | 8 | <1 | <1 | <1 | 13 | 4 | <1 | 875 | <1 | <1 | <1 | 0 | 0 | 0 |  |  |  |  | <1 |  |  | 0 | [84 empty] | 68.8 |  |  |  | 2500 | 13 | <1 | 875 | 993 | 16 | <1 | 0 | <1 | 9 |  | <1 | [6 empty] | N | [14 empty] | 9 | 1 | <1 | 13 | 4 | 8 | <1 | 2500 | 993 |  |  | 22/21/19 |  |  | 3 | [14 empty] | 35598 | 16966 | 6279 | 3761 |  | 2172 | 269 |  | 7 | [28 empty] | 5 | 4 | 13
Monitor Component | T08P-51271-2130 | 2021-09-28 | 2021-09-18 | 777E | DT025 | KDP014512 | TRANSMISSION POWER SHIFT |  | 2992 | 532 | 532 | HR |  | Y | Y |  |  | SINOPEC | TRANS TO-4 | 30 |  | WESTRAC EQUIPMENT PTY. LTD. | WESTGOLD RESOURCES LIMITED | DAY DAWN | WESTGOLD RESOURCES LTD. |  |  | New | None | Dirt particles are visible in this sample bottle. Check that correct sampling procedures were followed. All other test results for this sample appear acceptable. For enquiries regarding this evaluation, please contact Andrew Morgan Phone 9377 8655 | 2021-10-01 10:07 | BROWN, GARY | 2021-09-19 | 4 | 8 | <1 | <1 | <1 | 10 | <1 | <1 | 920 | <1 | <1 | <1 | 0 | 0 | 0 |  |  |  |  | <1 |  |  | 0 | [84 empty] | 105.3 |  |  |  | 3417 | 10 | <1 | 920 | 1080 | 15 | 4 | 0 | <1 | <1 |  | <1 | [6 empty] | N | [14 empty] | <1 | <1 | <1 | 10 | <1 | 8 | <1 | 3417 | 1080 |  |  |  | VISIBLE DEPOSITS |  | 5 | [51 empty] | 6 | 5 | 13
Monitor Component | T08P-51271-2745 | 2021-09-28 | 2021-09-18 | 777E | DT025 | KDP014512 | FINAL DRIVE REAR RIGHT |  | 2992 | 2992 | 2992 | HR |  | N | NA |  |  | SINOPEC | TRANS TO-4 | 60 |  | WESTRAC EQUIPMENT PTY. LTD. | WESTGOLD RESOURCES LIMITED | DAY DAWN | WESTGOLD RESOURCES LTD. |  |  | New | None | The PQ index and Iron are slightly high. Check the drain plug for abnormal debris. All other test results appear normal. Continue to sample at consistent intervals. For technical enquiries regarding this evaluation, please contact Maker Jok on (08) 9377 9521. | 2021-10-01 18:13 | BROWN, GARY | 2021-09-19 | 4 | 80 | 1 | 1 | <1 | 9 | <1 | <1 | 338 | <1 | <1 | <1 | 0 | 0 | 1 |  |  |  |  | <1 |  |  | 0 | [84 empty] | 290.5 |  |  |  | 448 | 9 | <1 | 338 | 76 | 2 | 4 | 0 | 77 | 5 |  | <1 | [6 empty] | N | [14 empty] | 5 | 2 | 77 | 9 | <1 | 80 | 1 | 448 | 76 |  |  | 23/22/19 |  |  | 70 | [14 empty] | 59746 | 38209 | 10793 | 2826 |  | 567 | 29 |  | 2 | [28 empty] | 10 | 4 | 15
No Action Required | T08P-51271-2627 | 2021-09-28 | 2021-09-18 | 777E | DT025 | KDP014512 | FINAL DRIVE REAR LEFT |  | 2992 | 2992 | 2992 | HR |  | N | NA |  |  | SINOPEC | TRANS TO-4 | 60 |  | WESTRAC EQUIPMENT PTY. LTD. | WESTGOLD RESOURCES LIMITED | DAY DAWN | WESTGOLD RESOURCES LTD. |  |  | New | None | Fluid hours appear incorrect. All test results for this sample appear acceptable. Continue sampling at the recommended interval. For enquiries regarding this evaluation, please contact Andrew Morgan Phone 08 9377 8655 | 2021-10-01 18:13 | BROWN, GARY | 2021-09-19 | <1 | 5 | <1 | <1 | <1 | 11 | <1 | <1 | 888 | <1 | <1 | <1 | 0 | 0 | 0 |  |  |  |  | <1 |  |  | 0 | [84 empty] | 300.9 |  |  |  | 3202 | 11 | <1 | 888 | 1040 | 15 | <1 | 0 | <1 | <1 |  | <1 | [6 empty] | N | [14 empty] | <1 | <1 | <1 | 11 | <1 | 5 | <1 | 3202 | 1040 |  |  | 21/20/18 |  |  | 5 | [14 empty] | 17893 | 8080 | 3631 | 2064 |  | 937 | 77 |  | 5 | [28 empty] | 7 | 5 | 13
Monitor Component | T08P-51271-1811 | 2021-09-28 | 2021-09-18 | 777E | DT025 | KDP014512 | ENGINE |  | 2992 | 222 | 222 | HR |  | Y | Y |  |  | SINOPEC | TULUX T700 | 15W-40 |  | WESTRAC EQUIPMENT PTY. LTD. | WESTGOLD RESOURCES LIMITED | DAY DAWN | WESTGOLD RESOURCES LTD. |  |  | New | None | A trace of fuel was detected in this oil. Monitor. All other test results appear normal. Continue to sample at consistent intervals. For enquiries regarding this evaluation, please contact Jim Durning Ph 9377 9757 | 2021-10-01 18:13 | BROWN, GARY | 2021-09-19 | <1 | 3 | <1 | <1 | <1 | 4 | <1 | <1 | 1083 | 87 | <1 | <1 | 0 | 0 | 0 |  |  |  | <1 | <1 |  |  | 0 | [84 empty] | 94.0 |  |  |  | 1398 | 4 | 87 | 1083 | 1227 | 384 | <1 | 0 | 395 | 2 |  | <1 | [6 empty] | N | [9 empty] | T |  | 2.23 |  |  | 2 | 2 | 395 | 4 | <1 | 3 | <1 | 1398 | 1227 | [5 empty] | 2 | [50 empty] | 0 | 14 | 5 | 20
No Action Required | T08P-51249-2524 | 2021-09-06 | 2021-08-28 | 777E | DT025 | KDP014512 | ENGINE |  | 2770 | 310 | 310 | HR |  | Y | Y |  |  | SINOPEC | TULUX T700 | 15W-40 |  | WESTRAC EQUIPMENT PTY. LTD. | WESTGOLD RESOURCES LIMITED | DAY DAWN | WESTGOLD RESOURCES LTD. |  |  | New | None | All test results for this sample appear acceptable. Continue sampling at the recommended interval. For enquiries regarding this evaluation, please contact Andrew Morgan Phone 08 9377 8655 | 2021-09-08 18:12 | BROWN, GARY | 2021-08-29 | <1 | 5 | <1 | <1 | <1 | 3 | <1 | <1 | 1087 | 89 | <1 | <1 | 0 | 0 | 0 |  |  |  |  | <1 |  |  | 1 | [84 empty] | 91.2 |  |  |  | 1377 | 3 | 89 | 1087 | 1213 | 389 | <1 | 0 | 343 | 1 |  | <1 | [6 empty] | N | [9 empty] | T |  | 2.19 |  |  | 1 | <1 | 343 | 3 | <1 | 5 | <1 | 1377 | 1213 | [5 empty] | 2 | [50 empty] | 1 | 14 | 6 | 21
Monitor Component | T08P-51232-1620 | 2021-08-20 | 2021-08-11 | 777E | DT025 | KDP014512 | HYDRAULIC SYSTEM |  | 2460 | 2460 | 2460 | HR |  | Y | Y |  |  | SINOPEC | TRANS TO-4 | 30 |  | WESTRAC EQUIPMENT PTY. LTD. | WESTGOLD RESOURCES LIMITED | DAY DAWN | WESTGOLD RESOURCES LTD. |  |  | New | None | The oil viscosity (V40) is lower than the specification for the reported oil. Wrong grade recorded. The silicon may be additive/grease/compound related. All other test results for this sample appear acceptable. Continue sampling to monitor. For enquiries regarding this evaluation, please contact Andrew Morgan Phone 9377 8655 | 2021-08-25 00:12 | BROWN, GARY | 2021-08-12 | 31 | 10 | <1 | <1 | <1 | 37 | <1 | <1 | 957 | <1 | 3 | <1 | 0 | 0 | 0 |  |  |  | <1 | <1 |  |  | 0 | [84 empty] | 45.3 |  |  |  | 2418 | 37 | <1 | 957 | 1154 | 11 | 31 | 0 | 1 | 3 |  | <1 | [6 empty] | N | [14 empty] | 3 | 2 | 1 | 37 | <1 | 10 | <1 | 2418 | 1154 |  |  | 21/19/15 |  |  | 4 | [14 empty] | 10390 | 2636 | 450 | 183 |  | 78 | 10 |  | 2 | [28 empty] | 4 | 3 | 17
No Action Required | T08P-51232-1705 | 2021-08-20 | 2021-08-11 | 777E | DT025 | KDP014512 | WHEEL BEARINGS FRONT RIGHT |  | 2460 | 2460 | 2460 | HR |  | Y | NA |  |  | SINOPEC | TRANS TO-4 | 60 |  | WESTRAC EQUIPMENT PTY. LTD. | WESTGOLD RESOURCES LIMITED | DAY DAWN | WESTGOLD RESOURCES LTD. |  |  | New | None | All the tests are acceptable for a new machine. Continue sampling at the recommended interval. For technical enquiries regarding this evaluation, please contact Diana Grayson on Phone (08) 93779745. | 2021-08-25 10:14 | BROWN, GARY | 2021-08-12 | <1 | 6 | <1 | <1 | <1 | 11 | <1 | <1 | 741 | <1 | <1 | <1 | 0 | 0 | 0 |  |  |  | <1 | <1 |  |  | 0 | [84 empty] | 304.1 |  |  |  | 2914 | 11 | <1 | 741 | 947 | 16 | <1 | 0 | 3 | <1 |  | <1 | [6 empty] | N | [14 empty] | <1 | <1 | 3 | 11 | <1 | 6 | <1 | 2914 | 947 |  |  | 21/19/14 |  |  | 4 | [14 empty] | 19408 | 4047 | 400 | 128 |  | 45 | 7 |  | 1 | [28 empty] | 7 | 5 | 14
Monitor Component | T08P-51232-1701 | 2021-08-20 | 2021-08-11 | 777E | DT025 | KDP014512 | FINAL DRIVE REAR RIGHT |  | 2460 | 2460 | 2460 | HR |  | N | NA |  |  | SINOPEC | TRANS TO-4 | 60 |  | WESTRAC EQUIPMENT PTY. LTD. | WESTGOLD RESOURCES LIMITED | DAY DAWN | WESTGOLD RESOURCES LTD. |  |  | New | None | The PQ index and iron are slightly high. This may indicate initial bedding in wear material. Check any contamination capturing devices fitted for debris (magnetic plugs, screens, filters etc). All the other tests are acceptable for a new machine. Continue sampling at the recommended interval. For technical enquiries regarding this evaluation, please contact Diana Grayson on Phone (08) 93779745. | 2021-08-25 10:14 | BROWN, GARY | 2021-08-12 | 4 | 95 | 1 | 1 | 1 | 8 | <1 | <1 | 259 | <1 | <1 | <1 | 0 | 0 | 2 |  |  |  | <1 | <1 |  |  | 0 | [84 empty] | 323.0 |  |  |  | 281 | 8 | <1 | 259 | 26 | 5 | 4 | 0 | 79 | 4 |  | <1 | [6 empty] | N | [14 empty] | 4 | <1 | 79 | 8 | <1 | 95 | 1 | 281 | 26 |  |  | 23/22/18 |  |  | 55 | [14 empty] | 40022 | 24819 | 6351 | 1487 |  | 335 | 59 |  | 27 | [28 empty] | 10 | 4 | 16
Monitor Component | T08P-51232-1626 | 2021-08-20 | 2021-08-11 | 777E | DT025 | KDP014512 | STEERING SYSTEM |  | 2460 | 454 | 454 | HR |  | N | U |  |  | SINOPEC | TRANS TO-4 | 30 |  | WESTRAC EQUIPMENT PTY. LTD. | WESTGOLD RESOURCES LIMITED | DAY DAWN | WESTGOLD RESOURCES LTD. |  |  | New | None | The oil viscosity (V40) is lower than the specification for the reported oil, possibly mixed oil grades or incorrect oil details reported. The results indicate possible dirt entry. Check the seals, breathers and fill point for dirt entry points. For enquiries regarding this evaluation, please contact Andrew Morgan Phone 9377 8655 | 2021-08-25 00:12 | BROWN, GARY | 2021-08-12 | <1 | 8 | <1 | <1 | <1 | 19 | 5 | <1 | 845 | <1 | <1 | <1 | 0 | 0 | 0 |  |  |  | <1 | <1 |  |  | 0 | [84 empty] | 70.6 |  |  |  | 2507 | 19 | <1 | 845 | 1068 | 18 | <1 | 0 | <1 | 10 |  | <1 | [6 empty] | N | [14 empty] | 10 | 3 | <1 | 19 | 5 | 8 | <1 | 2507 | 1068 |  |  | 23/20/15 |  |  | 3 | [14 empty] | 41767 | 8052 | 817 | 231 |  | 62 | 1 |  | 0 | [28 empty] | 6 | 4 | 14
Monitor Component | T08P-51232-1703 | 2021-08-20 | 2021-08-11 | 777E | DT025 | KDP014512 | DIFFERENTIAL REAR |  | 2460 | 2460 | 2460 | HR |  | U | NA |  |  | SINOPEC | TRANS TO-4 | 60 |  | WESTRAC EQUIPMENT PTY. LTD. | WESTGOLD RESOURCES LIMITED | DAY DAWN | WESTGOLD RESOURCES LTD. |  |  | New | None | The PQ index and iron are slightly high. This may indicate initial bedding in wear material. Check any contamination capturing devices fitted for debris (magnetic plugs, screens, filters etc). All the other tests are acceptable for a new machine. Continue sampling at the recommended interval. For technical enquiries regarding this evaluation, please contact Diana Grayson on Phone (08) 93779745. | 2021-08-25 10:14 | BROWN, GARY | 2021-08-12 | 4 | 104 | 1 | <1 | 2 | 8 | <1 | <1 | 277 | <1 | <1 | <1 | 0 | 0 | 2 |  |  |  | <1 | <1 |  |  | 0 | [84 empty] | 315.3 |  |  |  | 301 | 8 | <1 | 277 | 27 | 5 | 4 | 0 | 87 | 5 |  | <1 | [6 empty] | N | [14 empty] | 5 | <1 | 87 | 8 | <1 | 104 | <1 | 301 | 27 |  |  | 22/22/17 |  |  | 54 | [14 empty] | 36366 | 23156 | 6112 | 1150 |  | 105 | 5 |  | 0 | [28 empty] | 10 | 4 | 16
No Action Required | T08P-51232-1704 | 2021-08-20 | 2021-08-11 | 777E | DT025 | KDP014512 | WHEEL BEARINGS FRONT LEFT |  | 2460 | 454 | 454 | HR |  | Y | NA |  |  | SINOPEC | TRANS TO-4 | 60 |  | WESTRAC EQUIPMENT PTY. LTD. | WESTGOLD RESOURCES LIMITED | DAY DAWN | WESTGOLD RESOURCES LTD. |  |  | New | None | All the tests are acceptable for a new machine. Continue sampling at the recommended interval. For technical enquiries regarding this evaluation, please contact Diana Grayson on Phone (08) 93779745. | 2021-08-25 10:14 | BROWN, GARY | 2021-08-12 | <1 | 7 | <1 | <1 | <1 | 13 | <1 | <1 | 796 | <1 | <1 | <1 | 0 | 0 | 0 |  |  |  | <1 | <1 |  |  | 0 | [84 empty] | 310.0 |  |  |  | 3165 | 13 | <1 | 796 | 1026 | 17 | <1 | 0 | 3 | <1 |  | <1 | [6 empty] | N | [14 empty] | <1 | 1 | 3 | 13 | <1 | 7 | <1 | 3165 | 1026 |  |  | 22/19/13 |  |  | 5 | [14 empty] | 21233 | 4903 | 319 | 79 |  | 28 | 7 |  | 2 | [28 empty] | 7 | 5 | 13
Monitor Component | T08P-51232-1702 | 2021-08-20 | 2021-08-11 | 777E | DT025 | KDP014512 | FINAL DRIVE REAR LEFT |  | 2460 | 2460 | 2460 | HR |  | N | NA |  |  | SINOPEC | TRANS TO-4 | 60 |  | WESTRAC EQUIPMENT PTY. LTD. | WESTGOLD RESOURCES LIMITED | DAY DAWN | WESTGOLD RESOURCES LTD. |  |  | New | None | The PQ index and iron are slightly high. This may indicate initial bedding in wear material. Check any contamination capturing devices fitted for debris (magnetic plugs, screens, filters etc). All the other tests are acceptable for a new machine. Continue sampling at the recommended interval. For technical enquiries regarding this evaluation, please contact Diana Grayson on Phone (08) 93779745. | 2021-08-25 10:14 | BROWN, GARY | 2021-08-12 | 4 | 98 | 1 | <1 | 2 | 8 | <1 | <1 | 277 | <1 | <1 | <1 | 0 | 0 | 2 |  |  |  | <1 | <1 |  |  | 0 | [84 empty] | 317.2 |  |  |  | 294 | 8 | <1 | 277 | 27 | 5 | 4 | 0 | 81 | 4 |  | <1 | [6 empty] | N | [14 empty] | 4 | 1 | 81 | 8 | <1 | 98 | <1 | 294 | 27 |  |  | 23/22/18 |  |  | 56 | [14 empty] | 48345 | 30392 | 7489 | 1344 |  | 163 | 11 |  | 1 | [28 empty] | 10 | 4 | 16
Monitor Component | T08P-51235-0643 | 2021-08-23 | 2021-08-11 | 777E | DT025 | KDP014512 | TRANSMISSION POWER SHIFT |  | 2460 | 454 | 454 | HR |  | Y | Y |  |  | SINOPEC | TRANS TO-4 | 30 |  | WESTRAC EQUIPMENT PTY. LTD. | WESTGOLD RESOURCES LIMITED | DAY DAWN | WESTGOLD RESOURCES LTD. |  |  | New | None | This sample has visible dirt contamination. Check the sample point and the sampling procedure. All other test results appear normal. Continue to sample at consistent intervals. *For all sample information update requests, please contact our EMC reception on (08) 9377 9521. For enquiries regarding this evaluation, please contact Denny Philip on (08) 9377 8703. | 2021-08-25 18:12 | BROWN, GARY | 2021-08-12 | 10 | 5 | <1 | <1 | <1 | 4 | <1 | <1 | 954 | <1 | <1 | <1 | 0 | 0 | 0 |  |  |  | <1 | <1 |  |  | 0 | [84 empty] | 98.4 |  |  |  | 3481 | 4 | <1 | 954 | 1175 | 14 | 10 | 0 | <1 | <1 |  | <1 | [6 empty] | N | [14 empty] | <1 | <1 | <1 | 4 | <1 | 5 | <1 | 3481 | 1175 |  |  |  | VISIBLE DEPOSITS |  | 2 | [51 empty] | 6 | 5 | 14
No Action Required | T08P-51232-1514 | 2021-08-20 | 2021-08-11 | 777E | DT025 | KDP014512 | ENGINE |  | 2460 | 227 | 227 | HR |  | Y | Y |  |  | SINOPEC | TULUX T700 | 15W-40 |  | WESTRAC EQUIPMENT PTY. LTD. | WESTGOLD RESOURCES LIMITED | DAY DAWN | WESTGOLD RESOURCES LTD. |  |  | New | None | All test results appear normal. Continue to sample at consistent intervals. For enquiries regarding this evaluation, please contact Jim Durning Ph 9377 9757 | 2021-08-21 00:12 | BROWN, GARY | 2021-08-12 | <1 | 3 | <1 | <1 | <1 | 4 | <1 | <1 | 1040 | 81 | <1 | <1 | 0 | 0 | 0 |  |  |  | <1 | <1 |  |  | 0 | [84 empty] | 93.0 |  |  |  | 1375 | 4 | 81 | 1040 | 1242 | 384 | <1 | 0 | 359 | 1 |  | <1 | [6 empty] | N | [9 empty] | N |  | <2 |  |  | 1 | 2 | 359 | 4 | <1 | 3 | <1 | 1375 | 1242 | [5 empty] | 3 | [50 empty] | 0 | 14 | 5 | 21
No Action Required | T08P-51208-1609 | 2021-07-27 | 2021-07-21 | 777E | DT025 | KDP014512 | ENGINE |  | 2233 | 227 | 227 | HR |  | Y | Y |  |  | SINOPEC | TULUX T700 | 15W-40 |  | WESTRAC EQUIPMENT PTY. LTD. | WESTGOLD RESOURCES LIMITED | DAY DAWN | WESTGOLD RESOURCES LTD. |  |  | New | None | All test results appear normal. Continue to sample at consistent intervals. For enquiries regarding this evaluation, please contact Jim Durning Ph 9377 9757 | 2021-07-30 18:13 | BROWN, GARY | 2021-07-22 | <1 | 3 | <1 | <1 | <1 | 3 | <1 | <1 | 1113 | 85 | <1 | <1 | 0 | 0 | 0 |  |  |  |  | <1 |  |  | 0 | [84 empty] | 96.5 |  |  |  | 1412 | 3 | 85 | 1113 | 1216 | 397 | <1 | 0 | 313 | 2 |  | <1 | [6 empty] | N | [9 empty] | N |  |  |  |  | 2 | <1 | 313 | 3 | <1 | 3 | <1 | 1412 | 1216 | [5 empty] | 0 | [50 empty] | 0 | 14 | 5 | 21
No Action Required | T08P-51202-0809 | 2021-07-21 | 2021-07-13 | 777E | DT025 | KDP014512 | ENGINE |  | 20793 | 18787 | 18787 | HR |  | N | N |  |  | SINOPEC | TULUX T700 | 15W-40 |  | WESTRAC EQUIPMENT PTY. LTD. | WESTGOLD RESOURCES LIMITED | DAY DAWN | WESTGOLD RESOURCES LTD. |  |  | New | None | All test results appear normal. Continue to sample at consistent intervals. For enquiries regarding this evaluation, please contact Jim Durning Ph 9377 9757 | 2021-07-23 00:13 | DAVERN, LEIGH | 2021-07-14 | <1 | 2 | <1 | <1 | <1 | 3 | <1 | <1 | 1094 | 81 | <1 | <1 | 0 | 0 | 0 |  |  |  |  | <1 |  |  | 0 | [84 empty] | 101.4 |  |  |  | 1377 | 3 | 81 | 1094 | 1182 | 388 | <1 | 0 | 371 | 2 |  | <1 | [6 empty] | N | [9 empty] | N |  |  |  |  | 2 | <1 | 371 | 3 | <1 | 2 | <1 | 1377 | 1182 | [5 empty] | 3 | [50 empty] | 1 | 14 | 5 | 21
Monitor Component | T08P-51196-1203 | 2021-07-15 | 2021-07-06 | 777E | DT025 | KDP014512 | FINAL DRIVE REAR RIGHT |  | 2006 | 2006 | 2006 | HR |  | N | NA |  |  | SINOPEC | TRANS TO-4 | 60 |  | WESTRAC EQUIPMENT PTY. LTD. | WESTGOLD RESOURCES LIMITED | DAY DAWN | WESTGOLD RESOURCES LTD. |  |  | New | None | This sample has visible dirt contamination. Check the sample point and the sampling procedure. The PQ index and iron are slightly high. This may indicate initial bedding in wear material. Check any contamination capturing devices fitted for debris. Suggest changing the oil. *For all sample information update requests, please contact our EMC reception on (08) 9377 9521. For enquiries regarding this evaluation, please contact Denny Philip on (08) 9377 8703. | 2021-07-19 18:12 | DAVERN, LEIGH | 2021-07-10 | 4 | 96 | 1 | <1 | 2 | 9 | <1 | <1 | 278 | <1 | <1 | <1 | 0 | 0 | 2 |  |  |  | 4 | <1 |  |  | 3 | [84 empty] | 319.6 |  |  |  | 304 | 9 | <1 | 278 | 25 | 4 | 4 | 0 | 81 | 5 |  | <1 | [6 empty] | N | [14 empty] | 5 | 1 | 81 | 9 | <1 | 96 | <1 | 304 | 25 |  |  |  | VISIBLE DEPOSITS |  | 216 | [51 empty] | 10 | 4 | 16
Monitor Component | T08P-51196-1204 | 2021-07-15 | 2021-07-06 | 777E | DT025 | KDP014512 | FINAL DRIVE REAR LEFT |  | 2006 | 2006 | 2006 | HR |  | N | NA |  |  | SINOPEC | TRANS TO-4 | 60 |  | WESTRAC EQUIPMENT PTY. LTD. | WESTGOLD RESOURCES LIMITED | DAY DAWN | WESTGOLD RESOURCES LTD. |  |  | New | None | The iron is slightly high. This may indicate initial bedding in wear material. Check any contamination capturing devices fitted for debris. Suggest changing the oil. *For all sample information update requests, please contact our EMC reception on (08) 9377 9521. For enquiries regarding this evaluation, please contact Denny Philip on (08) 9377 8703. | 2021-07-19 18:12 | DAVERN, LEIGH | 2021-07-10 | 4 | 87 | 1 | 2 | <1 | 9 | <1 | <1 | 281 | 1 | 2 | <1 | 0 | 0 | 2 |  |  |  | 5 | <1 |  |  | 4 | [84 empty] | 318.0 |  |  |  | 297 | 9 | 1 | 281 | 25 | 4 | 4 | 0 | 81 | 5 |  | <1 | [6 empty] | N | [14 empty] | 5 | <1 | 81 | 9 | <1 | 87 | 2 | 297 | 25 |  |  | 23/22/17 |  |  | 58 | [14 empty] | 56552 | 31349 | 6210 | 1192 |  | 164 | 9 |  | 1 | [28 empty] | 10 | 5 | 16
Monitor Component | T08P-51196-1205 | 2021-07-15 | 2021-07-06 | 777E | DT025 | KDP014512 | WHEEL BEARINGS FRONT RIGHT |  | 2006 | 2006 | 2006 | HR |  | N | NA |  |  | SINOPEC | TRANS TO-4 | 60 |  | WESTRAC EQUIPMENT PTY. LTD. | WESTGOLD RESOURCES LIMITED | DAY DAWN | WESTGOLD RESOURCES LTD. |  |  | New | None | This sample has visible dirt contamination. Check the sample point and the sampling procedure. All other test results appear normal. Continue to sample at consistent intervals. *For all sample information update requests, please contact our EMC reception on (08) 9377 9521. For enquiries regarding this evaluation, please contact Denny Philip on (08) 9377 8703. | 2021-07-19 18:12 | DAVERN, LEIGH | 2021-07-10 | <1 | 15 | <1 | 1 | <1 | 15 | 2 | <1 | 711 | 1 | <1 | <1 | 0 | 0 | 0 |  |  |  | <1 | <1 |  |  | 2 | [84 empty] | 316.8 |  |  |  | 2667 | 15 | 1 | 711 | 858 | 14 | <1 | 0 | 13 | <1 |  | <1 | [6 empty] | N | [14 empty] | <1 | 2 | 13 | 15 | 2 | 15 | 1 | 2667 | 858 |  |  |  | VISIBLE DEPOSITS |  | 10 | [51 empty] | 7 | 5 | 14
Monitor Component | T08P-51196-1201 | 2021-07-15 | 2021-07-06 | 777E | DT025 | KDP014512 | WHEEL BEARINGS FRONT LEFT |  | 2006 | 2006 | 2006 | HR |  | Y | NA |  |  | SINOPEC | TRANS TO-4 | 60 |  | WESTRAC EQUIPMENT PTY. LTD. | WESTGOLD RESOURCES LIMITED | DAY DAWN | WESTGOLD RESOURCES LTD. |  |  | New | None | The silicon may be additive/compound related or dirt/dust entry. Check the seals, breathers and fill point for dirt entry points. All other test results appear normal. Continue to sample at consistent intervals. *For all sample information update requests, please contact our EMC reception on (08) 9377 9521. For enquiries regarding this evaluation, please contact Denny Philip on (08) 9377 8703. More samples are needed to establish a trend. | 2021-07-19 18:12 | DAVERN, LEIGH | 2021-07-10 | <1 | 19 | <1 | 4 | <1 | 22 | 3 | <1 | 758 | 2 | <1 | <1 | 0 | 0 | 0 |  |  |  | <1 | <1 |  |  | 1 | [84 empty] | 318.7 |  |  |  | 2888 | 22 | 2 | 758 | 935 | 17 | <1 | 0 | 11 | <1 |  | <1 | [6 empty] | N | [14 empty] | <1 | 2 | 11 | 22 | 3 | 19 | 4 | 2888 | 935 |  |  | 23/21/15 |  |  | 13 | [14 empty] | 54092 | 19245 | 1385 | 248 |  | 66 | 12 |  | 1 | [28 empty] | 7 | 5 | 13
Monitor Component | T08P-51196-0814 | 2021-07-15 | 2021-07-06 | 777E | DT025 | KDP014512 | STEERING SYSTEM |  | 2006 | 548 | 548 | HR |  | Y | Y |  |  | SINOPEC | TRANS TO-4 | 30 |  | WESTRAC EQUIPMENT PTY. LTD. | WESTGOLD RESOURCES LIMITED | DAY DAWN | WESTGOLD RESOURCES LTD. |  |  | New | None | The oil viscosity (V40) is lower than the specification for the reported oil; incorrect oil details reported. Please note: Factory fit oil is possibly CAT Hydo Advanced 10W. All the other tests are acceptable for a new machine. Continue sampling at the recommended interval. For technical enquiries regarding this evaluation, please contact Diana Grayson on Phone (08) 93779745. More samples are needed to establish a trend. | 2021-07-20 18:13 | DAVERN, LEIGH | 2021-07-10 | <1 | 7 | <1 | <1 | <1 | 9 | 4 | <1 | 756 | <1 | <1 | <1 | 0 | 0 | 0 |  |  |  |  | <1 |  |  | 0 | [84 empty] | 42.9 |  |  |  | 1019 | 9 | <1 | 756 | 965 | 9 | <1 | 0 | <1 | 3 |  | <1 | [6 empty] | N | [14 empty] | 3 | <1 | <1 | 9 | 4 | 7 | <1 | 1019 | 965 |  |  | 19/17/14 |  |  | 3 | [14 empty] | 3455 | 775 | 199 | 93 |  | 37 | 4 |  | 0 | [28 empty] | 4 | 3 | 13
Monitor Component | T08P-51196-1202 | 2021-07-15 | 2021-07-06 | 777E | DT025 | KDP014512 | DIFFERENTIAL REAR |  | 2006 | 2006 | 2006 | HR |  | N | NA |  |  | SINOPEC | TRANS TO-4 | 60 |  | WESTRAC EQUIPMENT PTY. LTD. | WESTGOLD RESOURCES LIMITED | DAY DAWN | WESTGOLD RESOURCES LTD. |  |  | New | None | The PQ index and iron are slightly high. This may indicate initial bedding in wear material. Check any contamination capturing devices fitted for debris. Suggest changing the oil. *For all sample information update requests, please contact our EMC reception on (08) 9377 9521. For enquiries regarding this evaluation, please contact Denny Philip on (08) 9377 8703. | 2021-07-19 18:12 | DAVERN, LEIGH | 2021-07-10 | 4 | 91 | 1 | 5 | <1 | 8 | <1 | <1 | 276 | <1 | <1 | <1 | 0 | 0 | 2 |  |  |  | <1 | <1 |  |  | 2 | [84 empty] | 319.5 |  |  |  | 303 | 8 | <1 | 276 | 25 | 4 | 4 | 0 | 81 | 5 |  | <1 | [6 empty] | N | [14 empty] | 5 | <1 | 81 | 8 | <1 | 91 | 5 | 303 | 25 |  |  | 23/22/17 |  |  | 66 | [14 empty] | 65164 | 34479 | 5621 | 897 |  | 124 | 10 |  | 1 | [28 empty] | 10 | 4 | 16
Monitor Component | T08P-51196-0837 | 2021-07-15 | 2021-07-06 | 777E | DT025 | KDP014512 | TRANSMISSION POWER SHIFT |  | 2006 | 548 | 548 | HR |  | Y | Y |  |  | SINOPEC | TRANS TO-4 | 30 |  | WESTRAC EQUIPMENT PTY. LTD. | WESTGOLD RESOURCES LIMITED | DAY DAWN | WESTGOLD RESOURCES LTD. |  |  | New | None | The ISO oil cleanliness code ranges >4, >6 and >14 micron are slightly elevated, possibly due to very fine contaminants in the oil. Suggest, inspecting filter media and/or screens for wear metal and contaminants. All the other tests are acceptable for a new machine. Continue sampling at the recommended interval. For technical enquiries regarding this evaluation, please contact Diana Grayson on Phone (08) 93779745. More samples are needed to establish a trend. | 2021-07-20 18:13 | DAVERN, LEIGH | 2021-07-10 | 32 | 11 | <1 | 1 | <1 | 5 | <1 | <1 | 1054 | 1 | <1 | <1 | 0 | 0 | 0 |  |  |  |  | <1 |  |  | 0 | [84 empty] | 94.9 |  |  |  | 3059 | 5 | 1 | 1054 | 1204 | 11 | 32 | 1 | <1 | 4 |  | <1 | [6 empty] | N | [14 empty] | 4 | 1 | <1 | 5 | <1 | 11 | 1 | 3059 | 1204 |  |  | 22/21/17 |  |  | 3 | [14 empty] | 24896 | 10141 | 3014 | 1227 |  | 411 | 40 |  | 2 | [28 empty] | 4 | 4 | 17
No Action Required | T08P-51196-0616 | 2021-07-15 | 2021-07-06 | 777E | DT025 | KDP014512 | ENGINE |  | 2006 | 226 | 226 | HR |  | Y | Y |  |  | SINOPEC | TULUX T700 | 15W-40 |  | WESTRAC EQUIPMENT PTY. LTD. | WESTGOLD RESOURCES LIMITED | DAY DAWN | WESTGOLD RESOURCES LTD. |  |  | New | None | All test results appear normal. Continue to sample at consistent intervals. For enquiries regarding this evaluation, please contact Jim Durning Ph 9377 9757 | 2021-07-18 00:12 | DAVERN, LEIGH | 2021-07-10 | <1 | 4 | <1 | 3 | <1 | 4 | 1 | <1 | 1015 | 89 | <1 | <1 | 0 | 0 | 0 |  |  |  | <1 | <1 |  |  | 0 | [84 empty] | 94.8 |  |  |  | 1338 | 4 | 89 | 1015 | 1216 | 373 | <1 | 0 | 368 | <1 |  | <1 | [6 empty] | N | [9 empty] | N |  | <2 |  |  | <1 | 1 | 368 | 4 | 1 | 4 | 3 | 1338 | 1216 | [5 empty] | 2 | [50 empty] | 0 | 15 | 5 | 21
Monitor Component | T08P-51188-2220 | 2021-07-07 | 2021-06-22 | 777E | DT025 | KDP014512 | ENGINE |  | 1780 | 322 | 322 | HR |  | Y | Y |  |  | SINOPEC | TULUX T700 | 15W-40 |  | WESTRAC EQUIPMENT PTY. LTD. | WESTGOLD RESOURCES LIMITED | DAY DAWN | WESTGOLD RESOURCES LTD. |  |  | New | None | A trace of fuel was detected in this oil. Monitor. All other test results appear normal. For enquiries regarding this evaluation, please contact Jim Durning Ph 9377 9757 | 2021-07-09 00:13 | DAVERN, LEIGH | 2021-06-24 | <1 | 4 | <1 | 1 | <1 | 4 | 1 | <1 | 1087 | 87 | <1 | <1 | 0 | 0 | 0 |  |  |  | <1 | <1 |  |  | 0 | [84 empty] | 91.9 |  |  |  | 1352 | 4 | 87 | 1087 | 1256 | 371 | <1 | 0 | 369 | 2 |  | <1 | [6 empty] | N | [9 empty] | T |  | 2.38 |  |  | 2 | <1 | 369 | 4 | 1 | 4 | 1 | 1352 | 1256 | [5 empty] | 5 | [50 empty] | 0 | 15 | 6 | 22
Monitor Component | T08P-51165-3308 | 2021-06-14 | 2021-06-02 | 777E | DT025 | KDP014512 | HYDRAULIC SYSTEM |  | 1458 | 1458 | 1458 | HR |  | N | Y |  |  | SINOPEC | TRANS TO-4 | 30 |  | WESTRAC EQUIPMENT PTY. LTD. | WESTGOLD RESOURCES LIMITED | DAY DAWN | WESTGOLD RESOURCES LTD. |  |  | New | None | The oil viscosity (V40) is lower than the specification for the reported oil. Wrong grade recorded. The silicon may be additive/grease/compound related. All other test results for this sample appear acceptable. Continue sampling to monitor. For enquiries regarding this evaluation, please contact Andrew Morgan Phone 9377 8655 | 2021-06-17 18:12 | FRANCIS, JUSTIN | 2021-06-05 | 6 | 9 | <1 | <1 | <1 | 36 | 1 | <1 | 891 | <1 | 2 | <1 | 0 | 0 | 0 |  |  |  | <1 | <1 |  |  | 0 | [84 empty] | 42.2 |  |  |  | 2322 | 36 | <1 | 891 | 1100 | 10 | 6 | 0 | 2 | 3 |  | <1 | [6 empty] | N | [14 empty] | 3 | 2 | 2 | 36 | 1 | 9 | <1 | 2322 | 1100 |  |  | 21/18/13 |  |  | 6 | [14 empty] | 14098 | 2447 | 254 | 75 |  | 21 | 1 |  | 0 | [28 empty] | 4 | 3 | 16
Monitor Component | T08P-51165-3222 | 2021-06-14 | 2021-06-02 | 777E | DT025 | KDP014512 | FINAL DRIVE REAR RIGHT |  | 1458 | 1458 | 1458 | HR |  | N | NA |  |  | SINOPEC | TRANS TO-4 | 60 |  | WESTRAC EQUIPMENT PTY. LTD. | WESTGOLD RESOURCES LIMITED | DAY DAWN | WESTGOLD RESOURCES LTD. |  |  | New | None | The PQ index is slightly high. Check the drain plug for abnormal debris. More samples are needed to establish a trend. For enquiries regarding this evaluation, please contact Andrew Morgan Phone 9377 8655 | 2021-06-16 18:13 | FRANCIS, JUSTIN | 2021-06-05 | 4 | 73 | 1 | 3 | <1 | 8 | <1 | <1 | 289 | 1 | <1 | <1 | 0 | 0 | 1 |  |  |  | <1 | <1 |  |  | 3 | [84 empty] | 321.5 |  |  |  | 300 | 8 | 1 | 289 | 23 | 4 | 4 | 0 | 86 | 5 |  | <1 | [6 empty] | N | [14 empty] | 5 | 2 | 86 | 8 | <1 | 73 | 3 | 300 | 23 |  |  | 23/22/17 |  |  | 66 | [14 empty] | 62805 | 33759 | 5851 | 890 |  | 100 | 6 |  | 1 | [28 empty] | 9 | 4 | 15
No Action Required | T08P-51165-3226 | 2021-06-14 | 2021-06-02 | 777E | DT025 | KDP014512 | FINAL DRIVE REAR LEFT |  | 1458 | 1458 | 1458 | HR |  | N | NA |  |  | SINOPEC | TRANS TO-4 | 60 |  | WESTRAC EQUIPMENT PTY. LTD. | WESTGOLD RESOURCES LIMITED | DAY DAWN | WESTGOLD RESOURCES LTD. |  |  | New | None | All test results for this sample appear acceptable. Continue sampling at the recommended interval. For enquiries regarding this evaluation, please contact Andrew Morgan Phone 08 9377 8655 | 2021-06-16 18:13 | FRANCIS, JUSTIN | 2021-06-05 | 3 | 34 | <1 | 5 | <1 | 13 | <1 | <1 | 642 | <1 | <1 | <1 | 0 | 0 | 1 |  |  |  | <1 | <1 |  |  | 1 | [84 empty] | 337.0 |  |  |  | 2063 | 13 | <1 | 642 | 492 | 7 | 3 | 0 | 37 | 2 |  | <1 | [6 empty] | N | [14 empty] | 2 | 3 | 37 | 13 | <1 | 34 | 5 | 2063 | 492 |  |  | 23/21/16 |  |  | 27 | [14 empty] | 48869 | 18241 | 1969 | 369 |  | 68 | 5 |  | 0 | [28 empty] | 7 | 5 | 15
Action Required | T08P-51165-3225 | 2021-06-14 | 2021-06-02 | 777E | DT025 | KDP014512 | WHEEL BEARINGS FRONT RIGHT |  | 1458 | 1458 | 1458 | HR |  | N | NA |  |  | SINOPEC | TRANS TO-4 | 60 |  | WESTRAC EQUIPMENT PTY. LTD. | WESTGOLD RESOURCES LIMITED | DAY DAWN | WESTGOLD RESOURCES LTD. |  |  | New | None | The PQ index is high. Check the drain plug for debris and resample after any investigation. Resample after any investigation or repair. For enquiries regarding this evaluation, please contact Andrew Morgan Phone 9377 8655 | 2021-06-16 18:13 | FRANCIS, JUSTIN | 2021-06-05 | 3 | 71 | 1 | <1 | 2 | 8 | <1 | <1 | 281 | <1 | <1 | <1 | 0 | 0 | 1 |  |  |  | 2 | <1 |  |  | 0 | [84 empty] | 321.7 |  |  |  | 295 | 8 | <1 | 281 | 22 | 4 | 3 | 0 | 85 | 4 |  | <1 | [6 empty] | N | [14 empty] | 4 | <1 | 85 | 8 | <1 | 71 | <1 | 295 | 22 |  |  | 23/22/17 |  |  | 67 | [14 empty] | 63864 | 35017 | 6424 | 1003 |  | 110 | 6 |  | 2 | [28 empty] | 9 | 4 | 15
Monitor Component | T08P-51165-3223 | 2021-06-14 | 2021-06-02 | 777E | DT025 | KDP014512 | WHEEL BEARINGS FRONT LEFT |  | 1458 | 1458 | 1458 | HR |  | N | NA |  |  | SINOPEC | TRANS TO-4 | 60 |  | WESTRAC EQUIPMENT PTY. LTD. | WESTGOLD RESOURCES LIMITED | DAY DAWN | WESTGOLD RESOURCES LTD. |  |  | New | None | Oil add pack suggests wrong oil name. All other test results are acceptable. Continue sampling at the recommended interval. For enquiries regarding this evaluation, please contact Andrew Morgan Phone 9377 8655 | 2021-06-16 18:13 | FRANCIS, JUSTIN | 2021-06-05 | <1 | 26 | <1 | <1 | <1 | 4 | <1 | <1 | 271 | <1 | <1 | <1 | 0 | 0 | 0 |  |  |  | <1 | <1 |  |  | 2 | [84 empty] | 327.1 |  |  |  | 275 | 4 | <1 | 271 | 21 | 5 | <1 | 0 | 87 | 5 |  | <1 | [6 empty] | N | [14 empty] | 5 | <1 | 87 | 4 | <1 | 26 | <1 | 275 | 21 |  |  | 23/21/15 |  |  | 16 | [14 empty] | 45205 | 12825 | 1022 | 213 |  | 52 | 5 |  | 0 | [28 empty] | 9 | 4 | 14
Monitor Component | T08P-51165-1040 | 2021-06-14 | 2021-06-02 | 777E | DT025 | KDP014512 | TRANSMISSION POWER SHIFT |  | 1458 | 1458 | 1458 | HR |  | Y | Y |  |  | SINOPEC | TRANS TO-4 | 30 |  | WESTRAC EQUIPMENT PTY. LTD. | WESTGOLD RESOURCES LIMITED | DAY DAWN | WESTGOLD RESOURCES LTD. |  |  | New | None | The copper is possibly leaching from the cooler core. All other test results appear normal. Continue to sample at consistent intervals. For enquiries regarding this evaluation, please contact Jim Durning Ph 9377 9757 | 2021-06-16 00:12 | FRANCIS, JUSTIN | 2021-06-05 | 24 | 10 | <1 | 1 | <1 | 4 | <1 | <1 | 1057 | 1 | <1 | <1 | 0 | 0 | 1 |  |  |  | 6 | <1 |  |  | 2 | [84 empty] | 94.3 |  |  |  | 3133 | 4 | 1 | 1057 | 1279 | 13 | 24 | 1 | <1 | 1 |  | <1 | [6 empty] | N | [14 empty] | 1 | 4 | <1 | 4 | <1 | 10 | 1 | 3133 | 1279 |  |  | 17/14/11 |  |  | 3 | [14 empty] | 1076 | 122 | 29 | 12 |  | 5 | 1 |  | 0 | [28 empty] | 4 | 3 | 16
Monitor Component | T08P-51165-3224 | 2021-06-14 | 2021-06-02 | 777E | DT025 | KDP014512 | DIFFERENTIAL REAR |  | 1458 | 1458 | 1458 | HR |  | N | N |  |  | SINOPEC | TRANS TO-4 | 60 |  | WESTRAC EQUIPMENT PTY. LTD. | WESTGOLD RESOURCES LIMITED | DAY DAWN | WESTGOLD RESOURCES LTD. |  |  | New | None | The PQ index is slightly high. Check the drain plug for abnormal debris. More samples are needed to establish a trend. For enquiries regarding this evaluation, please contact Andrew Morgan Phone 9377 8655 | 2021-06-16 18:13 | FRANCIS, JUSTIN | 2021-06-05 | 3 | 72 | 1 | 1 | 1 | 8 | <1 | <1 | 287 | <1 | <1 | <1 | 0 | 0 | 1 |  |  |  | <1 | <1 |  |  | 1 | [84 empty] | 323.5 |  |  |  | 290 | 8 | <1 | 287 | 22 | 3 | 3 | 0 | 84 | 4 |  | <1 | [6 empty] | N | [14 empty] | 4 | 2 | 84 | 8 | <1 | 72 | 1 | 290 | 22 |  |  | 23/22/17 |  |  | 72 | [14 empty] | 63181 | 33954 | 5984 | 968 |  | 120 | 5 |  | 0 | [28 empty] | 9 | 4 | 15
Monitor Component | T08P-51165-3314 | 2021-06-14 | 2021-06-02 | 777E | DT025 | KDP014512 | STEERING SYSTEM |  | 1458 | 1458 | 1458 | HR |  | Y | Y |  |  | SINOPEC | TRANS TO-4 | 30 |  | WESTRAC EQUIPMENT PTY. LTD. | WESTGOLD RESOURCES LIMITED | DAY DAWN | WESTGOLD RESOURCES LTD. |  |  | New | None | The oil viscosity (V40) is lower than the specification for the reported oil. Oil add pack suggests mixed oils or wrong oil name. All other test results for this sample appear acceptable. For enquiries regarding this evaluation, please contact Andrew Morgan Phone 9377 8655 | 2021-06-17 18:12 | FRANCIS, JUSTIN | 2021-06-05 | <1 | 4 | <1 | <1 | <1 | 6 | 3 | <1 | 701 | <1 | <1 | <1 | 0 | 0 | 0 |  |  |  | <1 | <1 |  |  | 2 | [84 empty] | 41.0 |  |  |  | 846 | 6 | <1 | 701 | 930 | 8 | <1 | 0 | <1 | <1 |  | <1 | [6 empty] | N | [14 empty] | <1 | 1 | <1 | 6 | 3 | 4 | <1 | 846 | 930 |  |  | 20/18/15 |  |  | 4 | [14 empty] | 6093 | 1836 | 574 | 280 |  | 120 | 9 |  | 0 | [28 empty] | 4 | 2 | 13
No Action Required | T08P-51165-2701 | 2021-06-14 | 2021-06-02 | 777E | DT025 | KDP014512 | ENGINE |  | 1458 | 217 | 217 | HR |  | Y | Y |  |  | SINOPEC | TULUX T700 | 15W-40 |  | WESTRAC EQUIPMENT PTY. LTD. | WESTGOLD RESOURCES LIMITED | DAY DAWN | WESTGOLD RESOURCES LTD. |  |  | New | None | All test results for this sample appear acceptable. Continue sampling at the recommended interval. For enquiries regarding this evaluation, please contact Andrew Morgan Phone 08 9377 8655 | 2021-06-16 10:08 | FRANCIS, JUSTIN | 2021-06-05 | 1 | 3 | <1 | <1 | <1 | 4 | <1 | <1 | 1092 | 83 | <1 | <1 | 0 | 0 | 0 |  |  |  | <1 | <1 |  |  | 0 | [84 empty] | 94.0 |  |  |  | 1369 | 4 | 83 | 1092 | 1243 | 383 | 1 | 0 | 369 | <1 |  | <1 | [6 empty] | N | [9 empty] | N |  | <2 |  |  | <1 | 2 | 369 | 4 | <1 | 3 | <1 | 1369 | 1243 | [5 empty] | 2 | [50 empty] | 0 | 14 | 5 | 21
No Action Required | T08P-51161-1447 | 2021-06-10 | 2021-05-17 | 777E | DT025 | KDP014512 | ENGINE |  | 1241 | 198 | 199 | HR |  | Y | Y |  |  | SINOPEC | TULUX T700 | 15W-40 |  | WESTRAC EQUIPMENT PTY. LTD. | WESTGOLD RESOURCES LIMITED | DAY DAWN | WESTGOLD RESOURCES LTD. |  |  | New | None | All test results appear normal. Continue to sample at consistent intervals. For enquiries regarding this evaluation, please contact Jim Durning Ph 9377 9757 | 2021-06-13 18:12 | FRANCIS, JUSTIN | 2021-05-23 | 3 | 4 | <1 | <1 | <1 | 5 | <1 | <1 | 1003 | 80 | <1 | <1 | 0 | 0 | 0 |  |  |  | <1 | <1 |  |  | 3 | [84 empty] | 95.4 |  |  |  | 1530 | 5 | 80 | 1003 | 1192 | 376 | 3 | 0 | 369 | 1 |  | <1 | [6 empty] | N | [9 empty] | N |  |  |  |  | 1 | 2 | 369 | 5 | <1 | 4 | <1 | 1530 | 1192 | [5 empty] | 4 | [50 empty] | 0 | 14 | 5 | 21
Monitor Component | T08P-51161-1446 | 2021-06-10 | 2021-05-16 | 777E | DT025 | KDP014512 | ENGINE |  | 1042 | 1042 | 1042 | HR |  | Y | Y |  |  | SINOPEC | TULUX T700 | 15W-40 |  | WESTRAC EQUIPMENT PTY. LTD. | WESTGOLD RESOURCES LIMITED | DAY DAWN | WESTGOLD RESOURCES LTD. |  |  | New | None | Fluid hours appear excessive. The aluminium and silicon indicate possible dirt entry. Check the seals, breathers, induction system and fill point for dirt entry points. For enquiries regarding this evaluation, please contact Jim Durning Ph 08 9377 9757. | 2021-06-13 18:12 | FRANCIS, JUSTIN | 2021-05-16 | 17 | 21 | <1 | 2 | <1 | 15 | 3 | <1 | 902 | 72 | <1 | <1 | 0 | 0 | 1 |  |  |  | <1 | <1 |  |  | 3 | [84 empty] | 81.3 |  |  |  | 2297 | 15 | 72 | 902 | 1052 | 491 | 17 | 0 | 162 | 2 |  | <1 | [6 empty] | N | [9 empty] | T |  | 3.99 |  |  | 2 | 6 | 162 | 15 | 3 | 21 | 2 | 2297 | 1052 | [5 empty] | 4 | [50 empty] | 4 | 12 | 7 | 19

## COOLANT
Health | Lab No. | Lab Date | Sampled Date | Model | Asset ID | Asset Serial Number | Component | Component Serial No. | Meter | Meter on Fluid | Calculated Meter on Fluid | Meter Units | Component Meter | Fluid Changed | Filter Changed | Makeup Fluid | Makeup Units | Fluid Brand | Fluid Type | Fluid Weight | Kidney Loop | Dealer Name | Customer Name | Jobsite | UCID | Label No. | Work Order No. | Status | Sample Activity | Interp. Text | Distribution Date | Created by | Created on | GL | FP | BP | FP (°F) | BP (°F) | ELI | RI | SCA% | Color | App | Odor | PH | CON | NO2 | NO3 | GLO | SAC | TT | Na | K | Moly | Moly-TS | MO | MoO4 | BO3 | SiO3 | Br | FL | TURB | ELI | CaC | MgC | Benzo_a | Tol_a | EHA | MBT | BT | Odor | Oil | Foam | pH | R ALK | CON | PAmt | PCol | PApp | PProp | CL | SO4 | PO4 | TH | PQI | Cap | Cu | Fe | Pb | Sn | Al | Zn | Ag-RDE | Al-RDE | Ba-RDE | B-RDE | Ca-RDE | Cr-RDE | Cu-RDE | Fe-RDE | Mg-RDE | Mo-RDE | Na-RDE | Ni-RDE | Pb-RDE | P-RDE | Si-RDE | Sn-RDE | Ti-RDE | V-RDE | Zn-RDE | Ag-RFS | Al-RFS | B-RFS | Ca-RFS | Cr-RFS | Cu-RFS | Fe-RFS | Mo-RFS | Na-RFS | Ni-RFS | Pb-RFS | P-RFS | Si-RFS | Sn-RFS | Ti-RFS | V-RFS | W-RFS | Zn-RFS
Monitor Component | T08P-51272-C339 | 2021-09-29 | 2021-09-18 | 777E | DT025 | KDP014512 | RADIATOR |  | 2992 | 2992 | 2992 | HR |  | N | NA |  |  | SINOPEC | COOLANT YF-2A |  |  | WESTRAC EQUIPMENT PTY. LTD. | WESTGOLD RESOURCES LIMITED | DAY DAWN | WESTGOLD RESOURCES LTD. |  |  | New | None | Inhibitors don't match reported coolant, possibly mixed coolants or incorrect coolant details reported. For the reported coolant, the Nitrite is high. Confirm correct coolant was used as top up. All the metal levels appear normal. For technical enquiries regarding this evaluation, please contact Diana Grayson on (08) 93779745. | 2021-10-04 18:13 | BROWN, GARY | 2021-09-19 | 49 | -36 | 107 | -33 | 225 |  |  |  | pink | clear | norm | 8.0 | 3045 | 238 | 168 | <500 |  |  | 3627 | 233 |  |  | 413 | 689 | 0 | 19 |  |  |  |  | 0 | 1 | [5 empty] | norm |  | norm | 8.0 |  | 3045 | none |  |  |  | 5 | 15 | 56 | 1 |  |  | <1 | <1 | <1 | 3 | 1 | <1
Monitor Component | T08P-51232-C342 | 2021-08-20 | 2021-08-11 | 777E | DT025 | KDP014512 | RADIATOR |  | 2460 | 2460 | 2460 | HR |  | N | NA |  |  |  | COOLANT YF-2A |  |  | WESTRAC EQUIPMENT PTY. LTD. | WESTGOLD RESOURCES LIMITED | DAY DAWN | WESTGOLD RESOURCES LTD. |  |  | New | None | Sample card has YF-2A for the coolant, colour and inhibitors don't match Sinopec YF-2A. Results indicate possibly CAT ELC, based on this, all test results appear normal. Continue to sample at consistent intervals. For technical enquiries regarding this evaluation; please contact Diana Grayson on (08) 93779745. | 2021-08-25 00:12 | BROWN, GARY | 2021-08-12 | 48 | -34 | 107 | -29 | 225 |  |  |  | red | clear | norm | 8.1 | 3198 | 319 | 159 | <500 |  |  | 3087 | 194 |  |  | 387 | 645 | 0 | 19 |  |  |  |  | 0 | 1 | [5 empty] | norm |  | light | 8.1 |  | 3198 | none |  |  |  | 5 | 12 | 52 | 1 |  |  | <1 | <1 | <1 | 2 | <1 | <1